## Sheet1
Vacancy migration energy (eV) | Distance (Ang.) | Voronoi volume of destination (Ang.^3) | Voronoi volume of atom which is removed for creating vacancy (Ang.^3) | Vacancy fomation energy of atom which is removed for creating vacancy (eV) | Vacancy formation energy of destination site (eV) | parameter S
0.87236 | 2.42756 | 11.76482 | 11.55735 | 2.5386 | 2.4502 | 0.32382
0.66321 | 2.4672 | 11.7372 | 11.55735 | 2.5386 | 2.214 | 0.30913
0.52592 | 2.45437 | 11.69234 | 11.55735 | 2.5386 | 2.0887 | 0.3985
0.95627 | 2.49075 | 11.53635 | 11.55735 | 2.5386 | 2.4003 | -0.08913
1.01458 | 2.45384 | 11.76759 | 11.55735 | 2.5386 | 2.6831 | 0.0737
1.10485 | 2.48893 | 11.76051 | 11.55735 | 2.5386 | 2.4744 | 0.07659
1.02089 | 2.51521 | 11.75539 | 11.55735 | 2.5386 | 2.3726 | 0.04255
0.45136 | 2.45409 | 11.7372 | 11.69986 | 2.4423 | 2.214 | 0.35763
0.67294 | 2.48377 | 11.71685 | 11.69986 | 2.4423 | 2.3413 | 0.14391
0.37303 | 2.46833 | 11.81156 | 11.69986 | 2.4423 | 2.2138 | 0.37424
0.71259 | 2.41577 | 11.65567 | 11.69986 | 2.4423 | 2.4029 | 0.29751
0.94893 | 2.47707 | 11.76759 | 11.69986 | 2.4423 | 2.0887 | 0.38453
0.42412 | 2.46791 | 11.80833 | 11.69986 | 2.4423 | 2.302 | 0.31391
1.03303 | 2.55398 | 11.87227 | 11.69986 | 2.4423 | 2.5571 | -0.11535
0.5568 | 2.47058 | 11.76051 | 11.69986 | 2.4423 | 2.4744 | 0.14449
1.16925 | 2.48893 | 11.55735 | 11.76051 | 2.4744 | 2.5386 | -0.1552
0.52509 | 2.47058 | 11.69986 | 11.76051 | 2.4744 | 2.4423 | 0.10951
1.01855 | 2.49762 | 11.74122 | 11.76051 | 2.4744 | 2.703 | -0.1261
0.63697 | 2.49547 | 11.82581 | 11.76051 | 2.4744 | 2.6076 | 0.0242
0.00487 | 2.46599 | 11.79183 | 11.76051 | 2.4744 | 1.9758 | 0.5234
0.40107 | 2.43483 | 11.73762 | 11.76051 | 2.4744 | 2.1525 | 0.47034
0.76621 | 2.48542 | 11.76261 | 11.76051 | 2.4744 | 2.4154 | 0.13091
0.83269 | 2.51219 | 11.71998 | 11.76051 | 2.4744 | 2.1354 | 0.1791
0.80439 | 2.50129 | 11.75539 | 11.71998 | 2.1354 | 2.3726 | 0.09404
1.17162 | 2.51219 | 11.76051 | 11.71998 | 2.1354 | 2.4744 | -0.00948
0.53385 | 2.44368 | 12.07277 | 11.71998 | 2.1354 | 2.5305 | 0.49699
0.51039 | 2.47153 | 11.79437 | 11.71998 | 2.1354 | 2.1391 | 0.39626
0.3939 | 2.44983 | 11.86796 | 11.71998 | 2.1354 | 2.0748 | 0.58794
0.76867 | 2.50502 | 11.79827 | 11.71998 | 2.1354 | 2.537 | 0.01041
1.04121 | 2.46354 | 11.70291 | 11.71998 | 2.1354 | 2.5301 | 0.0798
0.65478 | 2.45316 | 11.75813 | 11.71998 | 2.1354 | 2.4968 | 0.19178
0.71357 | 2.49964 | 11.76759 | 11.73762 | 2.1525 | 2.6831 | -0.09573
0.52552 | 2.48014 | 11.80833 | 11.73762 | 2.1525 | 2.302 | 0.26865
0.55079 | 2.45465 | 11.87227 | 11.73762 | 2.1525 | 2.5571 | 0.25215
0.72306 | 2.43483 | 11.76051 | 11.73762 | 2.1525 | 2.4744 | 0.27676
0.7403 | 2.46461 | 12.11129 | 11.73762 | 2.1525 | 2.5519 | 0.44106
0.78506 | 2.51414 | 11.89374 | 11.73762 | 2.1525 | 2.4097 | 0.15042
1.05774 | 2.50398 | 11.80654 | 11.73762 | 2.1525 | 2.3684 | 0.13448
0.68155 | 2.46397 | 11.79827 | 11.73762 | 2.1525 | 2.537 | 0.16228
0.7816 | 2.48104 | 11.70884 | 11.81156 | 2.2138 | 2.3095 | 0.16781
0.53892 | 2.50653 | 11.89027 | 11.81156 | 2.2138 | 2.5259 | 0.09777
0.41514 | 2.45012 | 11.81007 | 11.81156 | 2.2138 | 2.1435 | 0.48714
0.62841 | 2.45707 | 11.68443 | 11.81156 | 2.2138 | 2.292 | 0.24547
0.83131 | 2.46833 | 11.69986 | 11.81156 | 2.2138 | 2.4423 | 0.11785
0.47046 | 2.48083 | 11.75128 | 11.81156 | 2.2138 | 2.1952 | 0.28436
0.90835 | 2.46051 | 11.93557 | 11.81156 | 2.2138 | 2.703 | 0.19197
1.21894 | 2.54827 | 11.50817 | 11.91372 | 2.536 | 1.984 | -0.05029