## Sheet1
Migration pathway | saddle-energy (eV) | inital-energy (eV) | Vacancy migration energy (eV)
102-Cr-95-1 | -1132.12 | -1132.992 | 0.8723575
102-Fe-57-0 | -1132.329 | -1132.992 | 0.6632087
102-Cr-96-1 | -1132.467 | -1132.992 | 0.5259212
102-Cr-109-1 | -1132.036 | -1132.992 | 0.956267
102-Fe-69-0 | -1131.978 | -1132.992 | 1.01458112
102-Cr-111-1 | -1131.888 | -1132.992 | 1.10485281
102-Fe-71-0 | -1131.972 | -1132.992 | 1.020889
105-Fe-57-0 | -1132.637 | -1133.089 | 0.4513576
105-Fe-56-0 | -1132.416 | -1133.089 | 0.6729403
105-V-13-0 | -1132.715 | -1133.089 | 0.3730297
105-Cr-94-1 | -1132.376 | -1133.089 | 0.7125897
105-Fe-69-0 | -1132.14 | -1133.089 | 0.9489277
105-V-23-0 | -1132.664 | -1133.089 | 0.42411711
105-V-24-0 | -1132.055 | -1133.089 | 1.033034
105-Cr-111-1 | -1132.532 | -1133.089 | 0.556795
111-Cr-102-1 | -1131.888 | -1133.057 | 1.169254
111-Cr-105-1 | -1132.532 | -1133.057 | 0.5250938
111-Cr-100-1 | -1132.038 | -1133.057 | 1.018547
111-V-16-0 | -1132.42 | -1133.057 | 0.6369661
111-V-28-0 | -1133.052 | -1133.057 | 0.00486927
111-Cr-117-1 | -1132.656 | -1133.057 | 0.4010676
111-Fe-74-0 | -1132.291 | -1133.057 | 0.7662138
111-Cr-115-1 | -1132.224 | -1133.057 | 0.832687
115-Fe-71-0 | -1132.591 | -1133.396 | 0.8043918
115-Cr-111-1 | -1132.224 | -1133.396 | 1.171623
115-V-21-0 | -1132.862 | -1133.396 | 0.5338541
115-Fe-68-0 | -1132.885 | -1133.396 | 0.5103868
115-V-33-0 | -1133.002 | -1133.396 | 0.3939023
115-V-29-0 | -1132.627 | -1133.396 | 0.7686738
115-Fe-78-0 | -1132.355 | -1133.396 | 1.041212
115-Cr-120-1 | -1132.741 | -1133.396 | 0.654779
117-Fe-69-0 | -1132.665 | -1133.379 | 0.7135725
117-V-23-0 | -1132.853 | -1133.379 | 0.5255233
117-V-24-0 | -1132.828 | -1133.379 | 0.5507917
117-Cr-111-1 | -1132.656 | -1133.379 | 0.7230617
117-V-35-0 | -1132.639 | -1133.379 | 0.7403019
117-V-31-0 | -1132.594 | -1133.379 | 0.7850635
117-Fe-81-0 | -1132.321 | -1133.379 | 1.057737
117-V-29-0 | -1132.697 | -1133.379 | 0.6815542
13-Fe-52-0 | -1132.798 | -1133.58 | 0.7815953
13-V-8-1 | -1133.041 | -1133.58 | 0.538919
13-Cr-92-0 | -1133.165 | -1133.58 | 0.4151435
13-Fe-51-0 | -1132.951 | -1133.58 | 0.6284115
13-Cr-105-0 | -1132.748 | -1133.58 | 0.8313112
13-Fe-64-0 | -1133.109 | -1133.58 | 0.4704616
13-Cr-100-0 | -1132.671 | -1133.58 | 0.9083528
22-Cr-110-0 | -1132.039 | -1133.258 | 1.218939