## Sheet1
Vacancy migration energy (eV) | Starting point | [5 empty] | Destination
| 1NNnV | 1NNnFe | 1NNnCr | 2NNnV | 2NNnF | 2NNnCr | 1NNnV | 1NNnFe | 1NNnCr | 2NNnV | 2NNnF | 2NNnCr
0.8723575 | 0 | 3 | 5 | 4 | 0 | 2 | 4 | 1 | 3 | 2 | 2 | 2
0.6632087 | 0 | 3 | 5 | 4 | 0 | 2 | 2 | 1 | 5 | 1 | 3 | 2
0.5259212 | 0 | 3 | 5 | 4 | 0 | 2 | 5 | 0 | 3 | 0 | 4 | 2
0.956267 | 0 | 3 | 5 | 4 | 0 | 2 | 2 | 1 | 5 | 0 | 3 | 3
1.01458112 | 0 | 3 | 5 | 4 | 0 | 2 | 1 | 0 | 7 | 3 | 1 | 2
1.10485281 | 0 | 3 | 5 | 4 | 0 | 2 | 2 | 1 | 5 | 3 | 2 | 1
1.020889 | 0 | 3 | 5 | 4 | 0 | 2 | 3 | 0 | 5 | 1 | 2 | 3
0.4513576 | 3 | 3 | 2 | 1 | 1 | 4 | 2 | 1 | 5 | 1 | 3 | 2
0.6729403 | 3 | 3 | 2 | 1 | 1 | 4 | 2 | 3 | 3 | 2 | 3 | 1
0.3730297 | 3 | 3 | 2 | 1 | 1 | 4 | 2 | 3 | 3 | 1 | 3 | 2
0.7125897 | 3 | 3 | 2 | 1 | 1 | 4 | 3 | 2 | 3 | 1 | 2 | 3
0.9489277 | 3 | 3 | 2 | 1 | 1 | 4 | 1 | 0 | 7 | 3 | 1 | 2
0.42411711 | 3 | 3 | 2 | 1 | 1 | 4 | 1 | 2 | 5 | 2 | 2 | 2
1.033034 | 3 | 3 | 2 | 1 | 1 | 4 | 1 | 4 | 3 | 3 | 2 | 1
0.556795 | 3 | 3 | 2 | 1 | 1 | 4 | 2 | 1 | 5 | 3 | 2 | 1
1.169254 | 2 | 1 | 5 | 3 | 2 | 1 | 0 | 3 | 5 | 4 | 0 | 2
0.5250938 | 2 | 1 | 5 | 3 | 2 | 1 | 3 | 3 | 2 | 1 | 1 | 4
1.018547 | 2 | 1 | 5 | 3 | 2 | 1 | 4 | 0 | 4 | 2 | 3 | 1
0.6369661 | 2 | 1 | 5 | 3 | 2 | 1 | 1 | 3 | 4 | 2 | 0 | 4
0.00486927 | 2 | 1 | 5 | 3 | 2 | 1 | 3 | 3 | 2 | 0 | 1 | 5
0.4010676 | 2 | 1 | 5 | 3 | 2 | 1 | 5 | 2 | 1 | 1 | 3 | 2
0.7662138 | 2 | 1 | 5 | 3 | 2 | 1 | 5 | 2 | 1 | 1 | 1 | 4
0.832687 | 2 | 1 | 5 | 3 | 2 | 1 | 3 | 3 | 2 | 2 | 3 | 1
0.8043918 | 3 | 3 | 2 | 2 | 3 | 1 | 3 | 0 | 5 | 1 | 2 | 3
1.171623 | 3 | 3 | 2 | 2 | 3 | 1 | 2 | 1 | 5 | 3 | 2 | 1
0.5338541 | 3 | 3 | 2 | 2 | 3 | 1 | 4 | 2 | 2 | 2 | 2 | 2
0.5103868 | 3 | 3 | 2 | 2 | 3 | 1 | 3 | 2 | 3 | 1 | 3 | 2
0.3939023 | 3 | 3 | 2 | 2 | 3 | 1 | 3 | 2 | 3 | 1 | 3 | 2
0.7686738 | 3 | 3 | 2 | 2 | 3 | 1 | 1 | 4 | 3 | 2 | 3 | 1
1.041212 | 3 | 3 | 2 | 2 | 3 | 1 | 1 | 4 | 3 | 4 | 1 | 1
0.654779 | 3 | 3 | 2 | 2 | 3 | 1 | 3 | 2 | 3 | 2 | 3 | 1
0.7135725 | 5 | 2 | 1 | 1 | 3 | 2 | 1 | 0 | 7 | 3 | 1 | 2
0.5255233 | 5 | 2 | 1 | 1 | 3 | 2 | 1 | 2 | 5 | 2 | 2 | 2
0.5507917 | 5 | 2 | 1 | 1 | 3 | 2 | 1 | 4 | 3 | 3 | 2 | 1
0.7230617 | 5 | 2 | 1 | 1 | 3 | 2 | 2 | 1 | 5 | 3 | 2 | 1
0.7403019 | 5 | 2 | 1 | 1 | 3 | 2 | 3 | 2 | 3 | 4 | 2 | 0
0.7850635 | 5 | 2 | 1 | 1 | 3 | 2 | 2 | 2 | 4 | 2 | 2 | 2
1.057737 | 5 | 2 | 1 | 1 | 3 | 2 | 2 | 4 | 2 | 4 | 1 | 1
0.6815542 | 5 | 2 | 1 | 1 | 3 | 2 | 1 | 4 | 3 | 2 | 3 | 1
0.7815953 | 2 | 3 | 3 | 1 | 3 | 2 | 2 | 4 | 2 | 2 | 2 | 2
0.538919 | 2 | 3 | 3 | 1 | 3 | 2 | 2 | 4 | 2 | 2 | 2 | 2
0.4151435 | 2 | 3 | 3 | 1 | 3 | 2 | 3 | 3 | 2 | 3 | 2 | 1
0.6284115 | 2 | 3 | 3 | 1 | 3 | 2 | 2 | 3 | 3 | 1 | 2 | 3
0.8313112 | 2 | 3 | 3 | 1 | 3 | 2 | 3 | 3 | 2 | 1 | 1 | 4
0.4704616 | 2 | 3 | 3 | 1 | 3 | 2 | 4 | 3 | 1 | 1 | 2 | 3
0.9083528 | 2 | 3 | 3 | 1 | 3 | 2 | 4 | 0 | 4 | 2 | 3 | 1
1.218939 | 2 | 5 | 1 | 3 | 1 | 2 | 1 | 5 | 2 | 0 | 2 | 4