## Sheet1
Vacancy formation energy (eV) | ¦d¦ (Ang.) | Relaxation energy (ΔE) (eV) | 0.5F·d (eV) | 0.5¦F¦¦d¦cosθ (eV) | Angle (°)
2.529914 | 0.2615343 | 0.2297 | 0.2250022 | 0.25346 | 5.51105
2.470214 | 0.3698652 | 0.3281 | 0.3353897 | 0.40901 | 9.32596
2.373014 | 0.4047787 | 0.3666 | 0.3719877 | 0.44788 | 101.39438
2.12371418 | 0.2868812 | 0.2596 | 0.2536932 | 0.28582 | 10.36538
2.514414 | 0.3660787 | 0.3085 | 0.3128952 | 0.37576 | 6.77838
2.42161418 | 0.2393097 | 0.2014 | 0.1963383 | 0.21262 | 30.4433
2.690914 | 0.2187213 | 0.1488 | 0.1474186 | 0.16257 | 56.77729
2.218914 | 0.2631355 | 0.2156 | 0.2100494 | 0.23399 | 19.78329
2.18791418 | 0.2489346 | 0.2148 | 0.213208 | 0.23335 | 77.02195
2.28131418 | 0.2686523 | 0.2375 | 0.2336535 | 0.25853 | 4.07634
2.325414 | 0.2859249 | 0.3175 | 0.3100698 | 0.34034 | 62.06626
2.604914 | 0.2524151 | 0.2128 | 0.2066925 | 0.22788 | 29.44989
2.218214 | 0.2483705 | 0.23 | 0.2255778 | 0.24375 | 31.49816
2.121714 | 0.3419667 | 0.3268 | 0.3279018 | 0.37654 | 107.55453
2.054614 | 0.2656358 | 0.2423 | 0.238105 | 0.25958 | 99.43094
2.611514 | 0.2191223 | 0.1791 | 0.1735538 | 0.18681 | 98.87518
2.22871418 | 0.3210789 | 0.2815 | 0.285824 | 0.32885 | 56.76785
2.41071418 | 0.2379527 | 0.1945 | 0.1922046 | 0.21025 | 72.01248
2.734014 | 0.2529039 | 0.2144 | 0.2078866 | 0.22701 | 102.5004
2.000614 | 0.2796947 | 0.2676 | 0.2601934 | 0.28761 | 11.09788
2.53481418 | 0.3106006 | 0.2567 | 0.2585276 | 0.30155 | 62.1645
2.54031418 | 0.2237207 | 0.1587 | 0.1555914 | 0.17348 | 27.02433
2.306414 | 0.2995128 | 0.2432 | 0.2395071 | 0.27385 | 97.36867
2.56211418 | 0.2904221 | 0.2166 | 0.2157343 | 0.24688 | 31.49127
2.521414 | 0.2503891 | 0.2078 | 0.2031488 | 0.22858 | 38.69285
1.875714 | 0.4133491 | 0.454 | 0.4592193 | 0.53693 | 99.70579
2.379414 | 0.2704451 | 0.2188 | 0.2166439 | 0.24302 | 34.53869
1.978514 | 0.4580988 | 0.4444 | 0.4587962 | 0.54306 | 125.52178
2.542214 | 0.2719114 | 0.2022 | 0.1956752 | 0.21937 | 14.43353
2.04401418 | 0.3007819 | 0.3015 | 0.2986204 | 0.34637 | 11.8947
2.413814 | 0.3218033 | 0.2681 | 0.2720881 | 0.31513 | 130.73227
2.232514 | 0.3513913 | 0.3318 | 0.3340951 | 0.38517 | 84.94399
2.07841418 | 0.3630521 | 0.3638 | 0.3627277 | 0.43024 | 6.90452
2.296214 | 0.2966308 | 0.2392 | 0.2401742 | 0.27197 | 22.54899
2.555414 | 0.3308281 | 0.264 | 0.266756 | 0.32216 | 5.05543
2.335814 | 0.2933863 | 0.2529 | 0.2497865 | 0.28974 | 13.13296
2.465714 | 0.3141145 | 0.2702 | 0.2748112 | 0.31724 | 19.89496
2.43891418 | 0.2925783 | 0.249 | 0.2479013 | 0.2853 | 28.06483
2.612414 | 0.3009305 | 0.2656 | 0.2661713 | 0.30614 | 34.88783
2.327214 | 0.4172324 | 0.3828 | 0.3904904 | 0.4598 | 111.10612
2.441814 | 0.2951528 | 0.2586 | 0.2516063 | 0.28992 | 69.07203
2.583914 | 0.2702361 | 0.2231 | 0.2194162 | 0.17044 | 96.08452
1.54841418 | 0.2079058 | 0.1552 | 0.151638 | 0.15765 | 56.9379
1.683214 | 0.233226 | 0.1389 | 0.1377289 | 0.14196 | 98.0084
1.348414 | 0.2055183 | 0.1294 | 0.128026 | 0.12621 | 115.70318
1.517514 | 0.1819829 | 0.1184 | 0.1152407 | 0.19262 | 20.77712
1.869614 | 0.2497781 | 0.1566 | 0.1563709 | 0.17956 | 151.32762
1.16177483 | 0.2450284 | 0.1615927 | 0.161644 | 0.20555 | 13.86567
1.033814 | 0.2214214 | 0.1881 | 0.1848471 | 0.12695 | 103.38187
1.373714 | 0.1852329 | 0.1179 | 0.1161202 | 0.19341 | 40.59155
1.31561418 | 0.2543029 | 0.1657 | 0.1679885 | 0.16719 | 36.36753
1.332314 | 0.2304519 | 0.1425 | -0.004631748 | 0.13171 | 12.73024
1.520514 | 0.1841641 | 0.1218 | 0.1184959 | 0.1269 | 57.97024
1.375514 | 0.1898633 | 0.1132 | 0.1127424 | 0.15129 | 110.56971
1.458414 | 0.1933722 | 0.1386 | 0.1358976 | 0.14385 | 30.32089
1.365014 | 0.2121105 | 0.1282 | 0.1275091 | 0.1703 | 91.02829
1.237214 | 0.2141909 | 0.1482 | 0.1474322 | 0.21936 | 22.47578
1.174614 | 0.2460813 | 0.1923 | 0.1906272 | 0.15902 | 7.56615
1.437314 | 0.1991169 | 0.1486 | 0.1454605 | 0.18375 | 5.96453
1.143414 | 0.2351716 | 0.1647 | 0.1627959 | 0.17598 | 126.12485
1.387814 | 0.2284863 | 0.154 | 0.1538121 | 0.11394 | 145.94848
1.416314 | 0.1694968 | 0.1048 | 0.1035029 | 0.17366 | 15.88802
1.174514 | 0.2255779 | 0.1544 | 0.1525298 | 0.19884 | 41.78194
1.218214 | 0.248885 | 0.1675 | 0.170389 | 0.17876 | 15.94479
1.248514 | 0.236357 | 0.1551 | 0.154351 | 0.14716 | 18.83882
1.281414 | 0.2119531 | 0.1323 | 0.1301361 | 0.12901 | 86.86683
1.401114 | 0.1935582 | 0.1186 | 0.1156012 | 0.19008 | 113.42883
1.162214 | 0.2425786 | 0.1632 | 0.1624088 | 0.09248 | 13.2194
1.706714 | 0.1383279 | 0.0893 | 0.08612396 | 0.17501 | 39.3924
1.091314 | 0.2174135 | 0.1561 | 0.1537145 | 0.22542 | 12.42519
1.395514 | 0.2780513 | 0.1797 | 0.1812963 | 0.19012 | 81.25645
1.289314 | 0.2519816 | 0.1645 | 0.1633605 | 0.13114 | 73.18566
1.733814 | 0.1921977 | 0.1176 | 0.1153424 | 0.27653 | 67.31798
1.438714 | 0.317233 | 0.2264 | 0.2298248 | 0.20757 | 11.10001
1.031514 | 0.2308164 | 0.1864 | 0.1843202 | 0.18589 | 15.51869
1.587714 | 0.2443515 | 0.1585 | 0.1585047 | 0.10622 | 105.26434
1.620714 | 0.1544222 | 0.101 | 0.09811129 | 0.09473 | 151.87854
1.553714 | 0.1578031 | 0.0891 | 0.08547925 | 0.12328 | 30.23835
1.648714 | 0.1874757 | 0.1092 | 0.1077923 | 0.14114 | 6.70364
1.77581418 | 0.2134424 | 0.1173 | 0.1163964 | 0.12008 | 46.9881
1.391514 | 0.1723265 | 0.1134 | 0.1093535 | 0.14877 | 105.88709
1.403714 | 0.2106243 | 0.1383 | 0.1329598 | 0.13337 | 62.4049
1.422814 | 0.1853804 | 0.1264 | 0.1224261 | 0.11853 | 109.52784
1.550914 | 0.1884194 | 0.1057 | 0.1032938 | 0.1942 | 148.67533
1.492714 | 0.2458659 | 0.1729 | 0.1699386 | 0.16278 | 27.97416
2.663914 | 0.2177877 | 0.1496 | 0.1455397 | 0.29799 | 41.68975
2.40721418 | 0.2981291 | 0.2396 | 0.2420219 | 0.18044 | 8.33079
2.529614 | 0.2239415 | 0.161 | 0.1598828 | 0.26759 | 29.23776
2.512914 | 0.3310026 | 0.2149 | 0.2182276 | 0.24859 | 8.7915
2.493014 | 0.3041114 | 0.2012 | 0.2051151 | 0.1129 | 119.96978
3.104314 | 0.1741651 | 0.101 | 0.1008032 | 0.31768 | 50.22704
2.409714 | 0.3870531 | 0.2496 | 0.2535501 | 0.16093 | 26.23926
2.407614 | 0.2256272 | 0.1418 | 0.1405448 | 0.23375 | 131.60763
2.66991418 | 0.2730183 | 0.1929 | 0.1947586 | 0.30715 | 149.37228
2.716814 | 0.3555145 | 0.2392 | 0.2458967 | 0.38443 | 70.73323
2.35461418 | 0.3738788 | 0.2965 | 0.3043036 | 0.19008 | 49.35333
2.606714 | 0.2596207 | 0.1649 | 0.163973 | 0.13897 | 2.13349
2.698214 | 0.2034412 | 0.124 | 0.1233149 | 0.18905 | 109.10439
2.536114 | 0.2300811 | 0.1718 | 0.1691411 | 0.15797 | 154.46332
2.96971418 | 0.2027339 | 0.1411 | 0.1384937 | 0.20447 | 97.31214
2.28221418 | 0.2566937 | 0.1743 | 0.1737175 | 0.14995 | 21.50594
2.805514 | 0.1844738 | 0.1375 | 0.1343145 | 0.15943 | 97.63667
2.689014 | 0.2196109 | 0.1361 | 0.135791 | 0.25297 | 112.25565
2.166914 | 0.2928171 | 0.2208 | 0.2213556 | 0.20349 | 66.31603
2.709414 | 0.2614797 | 0.1751 | 0.1676279 | 0.12913 | 46.99423
2.63991418 | 0.1946434 | 0.1154 | 0.1137917 | 0.25362 | 127.83784
2.657014 | 0.3224778 | 0.2019 | 0.2093533 | 0.31384 | 36.14151
2.509114 | 0.2551549 | 0.2288 | -0.0009939543 | 0.18709 | 48.83826
2.287214 | 0.3306819 | 0.2454 | 0.2545395 | 0.24366 | 64.37798
2.251514 | 0.2360791 | 0.169 | 0.1680528 | 0.36209 | 44.16374
2.741114 | 0.2877673 | 0.1984 | 0.2001366 | 0.1171 | 52.26975
2.84741418 | 0.4175179 | 0.2733 | 0.2815729 | 0.14407 | 15.31874
2.720414 | 0.1729627 | 0.1063 | 0.1044573 | 0.22552 | 70.26716
2.677614 | 0.1909923 | 0.1364 | 0.1315022 | 0.11904 | 39.61055
2.402114 | 0.2648606 | 0.1963 | 0.1955194 | 0.23651 | 7.64299
2.842314 | 0.1698565 | 0.1112 | 0.1098182 | 0.22624 | 56.85921
2.419114 | 0.2525565 | 0.2112 | 0.2089903 | 0.20525 | 81.52929
2.535014 | 0.2910823 | 0.1947 | 0.1933435 | 0.21236 | 75.82816
2.666914 | 0.2484124 | 0.1761 | 0.1751801 | 0.13265 | 145.28264
2.76401418 | 0.2613731 | 0.1801 | 0.1799241 | 0.20433 | 94.03457
2.80561418 | 0.1747608 | 0.1273 | 0.1232037 | 0.17056 | 8.1356
2.765314 | 0.2485308 | 0.1734 | 0.1698648 | 0.24949 | 71.41482
2.927514 | 0.2069331 | 0.1592 | 0.155013 | 0.2435 | 42.44481
2.39531418 | 0.2986997 | 0.2165 | 0.2176343 | 0.17951 | 67.67688
2.06211418 | 0.2782679 | 0.2161 | 0.2162586 | 0.11011 | 2.72612
2.818614 | 0.2304675 | 0.1547 | 0.1529533 | 0.21601 | 8.25283
3.091214 | 0.1704534 | 0.1024 | 0.1001665 |  | 19.99604
2.557914 | 0.2722584 | 0.1825 | 0.1814479